## P462
P462 (NMC532, high load)
Cell number | C-rate | Protocol | End of life cycles | Charge Voltage (V) | Major aging modes | Suggest to use in training data set | %LAM_PE (experimental) | % LAM_PE Standard deviation
4 | 6C | CC-CV | 450 | 4.1 | LLI-Li plating | YES
5 | 6C | CC-CV | 450 | 4.1 | LLI-Li plating | YES
6 | 6C | CC-CV | 450 | 4.1 | LLI-Li plating | YES
16 | 4C | CC-CV | 450 | 4.1 | LLI-SEI formation + less LAM | YES
17 | 4C | CC-CV | 450 | 4.1 | LLI-SEI formation + less LAM | YES
18 | 4C | CC-CV | 450 | 4.1 | LLI-SEI formation + less LAM | YES

## P492
P492 (NMC532, low load)
Cell number | C-rate | Protocol | End of life cycles | Charge Voltage (V) | Major aging modes | Suggest to use in training data set | %LAM_PE (experimental) | % LAM_PE Standard deviation
24 | 1C | CC-CV | 600 | 4.1 |  | YES
25 | 1C | CC-CV | 600 | 4.1 |  | YES
26 | 1C | CC-CV | 600 | 4.1 | LLI-SEI formation + more LAM | YES | 27.3 | 1.09
27 | 1C | CC-CV | 600 | 4.1 |  | YES
28 | 1C | CC-CV | 600 | 4.1 |  | YES
29 | 1C | CC-CV | 600 | 4.1 | LLI-SEI formation + more LAM | YES | 9.94 | 2.11
30 | 4C | CC-CV | 600 | 4.1 | LLI-SEI formation + more LAM | YES | 13.9 | 0.93
31 | 4C | CC-CV | 600 | 4.1 | LLI-SEI formation + more LAM | YES | 23.8 | 1.53
32 | 6C | CC-CV | 600 | 4.1 |  | YES
33 | 6C | CC-CV | 600 | 4.1 |  | YES | 23.8 | 1.53
35 | 6C | CC-CV | 600 | 4.1 | LLI-SEI formation + more LAM | YES | 21.5 | 1.44
36 | 8C | CC-CV | 600 | 4.1 | LLI-Li plating | YES | 21.4 | 3.76
39 | 9C | CC-CV | 600 | 4.1 |  | YES
40 | 9C | CC-CV | 600 | 4.1 |  | YES
41 | 9C | CC-CV | 600 | 4.1 |  | YES
42 | 9C | CC-CV | 600 | 4.1 | LLI-Li plating | YES | 19.21 | 0
43 | 9C | CC-CV | 600 | 4.1 |  | YES

## P531
P531 (NMC811, low load)
Cell number | C-rate | Protocol | End of life cycles | Charge Voltage (V) | Major aging modes | Suggest to use in training data set | %LAM_PE (experimental) | % LAM_PE Standard deviation
1 | 1C | CC-CV | 600 | 4.1 | LLI-SEI formation + less LAM | YES | 6.15 | 2.18
2 | 1C | CC-CV | 600 | 4.1 |  | YES
3 | 1C | CC-CV | 425 | 4.1 | LLI-SEI formation + less LAM | YES | 9.21 | 1.83
4 | 4C | CC-CV | 600 | 4.1 | LLI-SEI formation + less LAM | YES | 5.17 | 1.96
5 | 4C | CC-CV | 425 | 4.1 | LLI-SEI formation + less LAM | YES | 2.83 | 0.66
6 | 4C | CC-CV | 600 | 4.1 |  | YES
8 | 6C | CC-CV | 600 | 4.1 |  | YES
10 | 6C | CC-CV | 600 | 4.1 | LLI-SEI formation + less LAM | YES | 6.83 | 0.9
11 | 9C | CC-CV | 425 | 4.1 | LLI-SEI formation + less LAM | YES | 1.91 | 0.41
13 | 9C | CC-CV | 600 | 4.1 |  | YES

## P540
P540 (NMC811, moderate load)
Cell number | C-rate | Protocol | End of life cycles | Charge Voltage (V) | Major aging modes | Suggest to use in training data set | %LAM_PE (experimental) | % LAM_PE Standard deviation
4 | 6C | CC-CV | 450 | 4.1 | LLI-Li plating | YES | 1.21 | 0.77
5 | 6C | CC-CV | 600 | 4.1 |  | YES
6 | 6C | CC-CV | 600 | 4.1 | LLI-Li plating | YES | 3.09 | 0.14
7 | 4.5C | CC-CV | 450 | 4.1 | LLI-Li plating | YES | 1.95 | 0.1
9 | 4.5C | CC-CV | 600 | 4.1 | LLI-Li plating | YES | 3.91 | 0.19
10 | 1C | CC-CV | 600 | 4.1 |  | YES
11 | 1C | CC-CV | 600 | 4.1 | LLI-SEI formation + less LAM | YES | 5.99 | 0.34
12 | 1C | CC-CV | 450 | 4.1 | LLI-SEI formation + less LAM | YES | 6.12 | 1.21

## P533
P533 (NMC532, moderate load)
Cell number | C-rate | Protocol | End of life cycles | Charge Voltage (V) | Major aging modes | Suggest to use in training data set | %LAM_PE (experimental) | % LAM_PE Standard deviation
1 | 1C | CC-CV | 600 | 4.1 | LLI-SEI formation + more LAM | YES | 15.9 | 1.13
2 | 1C | CC-CV | 600 | 4.1 | LLI-SEI formation + more LAM | YES | 14.7 | 3.64
3 | 1C | CC-CV | 600 | 4.1 | LLI-SEI formation + more LAM | YES | 21.3 | 2.09